## Database
Biomass | Origin | Cellulose | Hemicellulose | Lignin | Type of reactor | Pyrolysis temperature [°C] | Heating rate [°C/min] | N2 flow rate [mL/min] | Biomass particle size | Bio-oil yield | Reference
Acacia mangium without bark1 | Pinar del Río, Cuba | 48.44 | 23.93 | 27.18 | fixed-beda | 450 | 10 | 150 | 1600b | 57.80 | [1]
Acacia mangium with bark1 | Pinar del Río, Cuba | 42.11 | 28.03 | 29.08 | fixed-beda | 450 | 10 | 150 | 1600b | 56.38 | [1]
Almond shell waste | Extremadura, Spain | 37.40 | 31.20 | 27.50 | fixed-bed | 800 | 5 | 200 | 1000b | 51.50 | [2]
Almond shell waste | Extremadura, Spain | 37.40 | 31.20 | 27.50 | fixed-bed | 800 | 10 | 200 | 1000b | 50.80 | [2]
Almond shell waste | Extremadura, Spain | 37.40 | 31.20 | 27.50 | fixed-bed | 800 | 15 | 200 | 1000b | 50.50 | [2]
Almond shell waste | Extremadura, Spain | 37.40 | 31.20 | 27.50 | fixed-bed | 800 | 20 | 200 | 1000b | 49.90 | [2]
Apricot kernel shell | Konya, Turkey | 29.57 | 17.01 | 47.97 | fixed-bed | 400 | 10 | 0 | 600b | 26.50c | [3]
Apricot kernel shell | Konya, Turkey | 29.57 | 17.01 | 47.97 | fixed-bed | 450 | 10 | 0 | 600b | 30.00c | [3]
Apricot kernel shell | Konya, Turkey | 29.57 | 17.01 | 47.97 | fixed-bed | 500 | 10 | 0 | 600b | 30.00c | [3]
Apricot kernel shell | Konya, Turkey | 29.57 | 17.01 | 47.97 | fixed-bed | 550 | 10 | 0 | 600b | 27.50c | [3]
Apricot kernel shell | Konya, Turkey | 29.57 | 17.01 | 47.97 | fixed-bed | 400 | 50 | 0 | 600b | 41.00c | [3]
Apricot kernel shell | Konya, Turkey | 29.57 | 17.01 | 47.97 | fixed-bed | 450 | 50 | 0 | 600b | 40.50c | [3]
Apricot kernel shell | Konya, Turkey | 29.57 | 17.01 | 47.97 | fixed-bed | 500 | 50 | 0 | 600b | 41.50c | [3]
Apricot kernel shell | Konya, Turkey | 29.57 | 17.01 | 47.97 | fixed-bed | 550 | 50 | 0 | 600b | 39.50c | [3]
Apricot kernel shell | Konya, Turkey | 29.57 | 17.01 | 47.97 | fixed-bed | 500 | 50 | 50 | 600b | 40.50c | [3]
Apricot kernel shell | Konya, Turkey | 29.57 | 17.01 | 47.97 | fixed-bed | 500 | 50 | 100 | 600b | 39.50c | [3]
Apricot kernel shell | Konya, Turkey | 29.57 | 17.01 | 47.97 | fixed-bed | 500 | 50 | 150 | 600b | 39.00c | [3]
Apricot kernel shell | Konya, Turkey | 29.57 | 17.01 | 47.97 | fixed-bed | 500 | 50 | 200 | 600b | 34.50c | [3]
Apricot (Prunus armeniaca) seed kernel | Mosul, Iraq | 44.21 | 24.70 | 24.65 | fixed-bed | 350 | 20 | 20 | 841 | 20.22 | [4]
Apricot (Prunus armeniaca) seed kernel | Mosul, Iraq | 44.21 | 24.70 | 24.65 | fixed-bed | 400 | 20 | 20 | 841 | 28.00 | [4]
Apricot (Prunus armeniaca) seed kernel | Mosul, Iraq | 44.21 | 24.70 | 24.65 | fixed-bed | 450 | 20 | 20 | 841 | 32.33 | [4]
Apricot (Prunus armeniaca) seed kernel | Mosul, Iraq | 44.21 | 24.70 | 24.65 | fixed-bed | 500 | 20 | 20 | 841 | 30.00 | [4]
Apricot (Prunus armeniaca) seed kernel | Mosul, Iraq | 44.21 | 24.70 | 24.65 | fixed-bed | 550 | 20 | 20 | 841 | 29.50 | [4]
Apricot (Prunus armeniaca) seed kernel | Mosul, Iraq | 44.21 | 24.70 | 24.65 | fixed-bed | 600 | 20 | 20 | 841 | 28.50 | [4]
Apricot (Prunus armeniaca) seed kernel | Mosul, Iraq | 44.21 | 24.70 | 24.65 | fixed-bed | 450 | 20 | 20 | 250 | 43.66 | [4]
Apricot (Prunus armeniaca) seed kernel | Mosul, Iraq | 44.21 | 24.70 | 24.65 | fixed-bed | 450 | 20 | 20 | 400 | 38.00 | [4]
Apricot (Prunus armeniaca) seed kernel | Mosul, Iraq | 44.21 | 24.70 | 24.65 | fixed-bed | 450 | 20 | 20 | 590 | 35.00 | [4]
Apricot (Prunus armeniaca) seed kernel | Mosul, Iraq | 44.21 | 24.70 | 24.65 | fixed-bed | 450 | 20 | 20 | 1200 | 27.50 | [4]
Black cumin seed cake | Corum, Turkey | 37.14 | 10.44 | 26.73 | fixed-bed | 300 | 35 | 200 | 850 | 48.00c | [5]
Black cumin seed cake | Corum, Turkey | 37.14 | 10.44 | 26.73 | fixed-bed | 350 | 35 | 200 | 850 | 48.00c | [5]
Black cumin seed cake | Corum, Turkey | 37.14 | 10.44 | 26.73 | fixed-bed | 400 | 35 | 200 | 850 | 52.00c | [5]
Black cumin seed cake | Corum, Turkey | 37.14 | 10.44 | 26.73 | fixed-bed | 450 | 35 | 200 | 850 | 57.21c | [5]
Black cumin seed cake | Corum, Turkey | 37.14 | 10.44 | 26.73 | fixed-bed | 500 | 35 | 200 | 850 | 51.00c | [5]
Black cumin seed cake | Corum, Turkey | 37.14 | 10.44 | 26.73 | fixed-bed | 600 | 35 | 200 | 850 | 48.00c | [5]
Black cumin seed cake | Corum, Turkey | 37.14 | 10.44 | 26.73 | fixed-bed | 700 | 35 | 200 | 850 | 46.00c | [5]
Black cumin seed cake | Corum, Turkey | 37.14 | 10.44 | 26.73 | fixed-bed | 800 | 35 | 200 | 850 | 43.00c | [5]
Black cumin seed cake | Corum, Turkey | 37.14 | 10.44 | 26.73 | fixed-bed | 450 | 35 | 50 | 850 | 39.00c | [5]
Black cumin seed cake | Corum, Turkey | 37.14 | 10.44 | 26.73 | fixed-bed | 450 | 35 | 100 | 850 | 42.00c | [5]
Black cumin seed cake | Corum, Turkey | 37.14 | 10.44 | 26.73 | fixed-bed | 450 | 35 | 150 | 850 | 44.00c | [5]
Black cumin seed cake | Corum, Turkey | 37.14 | 10.44 | 26.73 | fixed-bed | 450 | 35 | 200 | 850 | 49.00c | [5]
Black cumin seed cake | Corum, Turkey | 37.14 | 10.44 | 26.73 | fixed-bed | 450 | 35 | 250 | 850 | 43.00c | [5]
Black cumin seed cake | Corum, Turkey | 37.14 | 10.44 | 26.73 | fixed-bed | 450 | 35 | 300 | 850 | 46.00c | [5]
Cherry seed (kernel + shell) | Turkey | 32.06 | 28.59 | 29.08 | fixed-bed | 300 | 5 | 25 | 2000 | 47.00 | [6]
Cherry seed (kernel + shell) | Turkey | 32.06 | 28.59 | 29.08 | fixed-bed | 400 | 5 | 25 | 2000 | 53.00 | [6]
Cherry seed (kernel + shell) | Turkey | 32.06 | 28.59 | 29.08 | fixed-bed | 500 | 5 | 25 | 2000 | 54.25 | [6]
Cherry seed (kernel + shell) | Turkey | 32.06 | 28.59 | 29.08 | fixed-bed | 600 | 5 | 25 | 2000 | 54.00 | [6]
Cherry seed shell | Turkey | 27.19 | 31.93 | 36.9 | fixed-bed | 300 | 5 | 25 | 2000 | 46.50 | [6]
Cherry seed shell | Turkey | 27.19 | 31.93 | 36.9 | fixed-bed | 400 | 5 | 25 | 2000 | 48.00 | [6]
Cherry seed shell | Turkey | 27.19 | 31.93 | 36.9 | fixed-bed | 500 | 5 | 25 | 2000 | 53.50 | [6]
Cherry seed shell | Turkey | 27.19 | 31.93 | 36.9 | fixed-bed | 600 | 5 | 25 | 2000 | 53.50 | [6]
Eremurus spectabilis | Anatolia, Turkey | 38.50 | 20.50 | 30.10 | fixed-bed | 350 | 10 | 100 | 224b | 31.67 | [7]
Eremurus spectabilis | Anatolia, Turkey | 38.50 | 20.50 | 30.10 | fixed-bed | 400 | 10 | 100 | 224b | 33.50 | [7]
Eremurus spectabilis | Anatolia, Turkey | 38.50 | 20.50 | 30.10 | fixed-bed | 450 | 10 | 100 | 224b | 33.95 | [7]
Eremurus spectabilis | Anatolia, Turkey | 38.50 | 20.50 | 30.10 | fixed-bed | 500 | 10 | 100 | 224b | 32.83 | [7]
Eremurus spectabilis | Anatolia, Turkey | 38.50 | 20.50 | 30.10 | fixed-bed | 550 | 10 | 100 | 224b | 31.59 | [7]
Eremurus spectabilis | Anatolia, Turkey | 38.50 | 20.50 | 30.10 | fixed-bed | 350 | 30 | 100 | 224b | 32.25 | [7]
Eremurus spectabilis | Anatolia, Turkey | 38.50 | 20.50 | 30.10 | fixed-bed | 400 | 30 | 100 | 224b | 32.90 | [7]
Eremurus spectabilis | Anatolia, Turkey | 38.50 | 20.50 | 30.10 | fixed-bed | 450 | 30 | 100 | 224b | 33.40 | [7]
Eremurus spectabilis | Anatolia, Turkey | 38.50 | 20.50 | 30.10 | fixed-bed | 500 | 30 | 100 | 224b | 33.76 | [7]
Eremurus spectabilis | Anatolia, Turkey | 38.50 | 20.50 | 30.10 | fixed-bed | 550 | 30 | 100 | 224b | 32.57 | [7]
Eremurus spectabilis | Anatolia, Turkey | 38.50 | 20.50 | 30.10 | fixed-bed | 350 | 50 | 100 | 224b | 33.41 | [7]
Eremurus spectabilis | Anatolia, Turkey | 38.50 | 20.50 | 30.10 | fixed-bed | 400 | 50 | 100 | 224b | 33.60 | [7]
Eremurus spectabilis | Anatolia, Turkey | 38.50 | 20.50 | 30.10 | fixed-bed | 450 | 50 | 100 | 224b | 33.85 | [7]
Eremurus spectabilis | Anatolia, Turkey | 38.50 | 20.50 | 30.10 | fixed-bed | 500 | 50 | 100 | 224b | 34.62 | [7]
Eremurus spectabilis | Anatolia, Turkey | 38.50 | 20.50 | 30.10 | fixed-bed | 550 | 50 | 100 | 224b | 32.91 | [7]
Eremurus spectabilis | Anatolia, Turkey | 38.50 | 20.50 | 30.10 | fixed-bed | 500 | 50 | 100 | 300b | 36.50 | [7]
Eremurus spectabilis | Anatolia, Turkey | 38.50 | 20.50 | 30.10 | fixed-bed | 500 | 50 | 100 | 425b | 32.50 | [7]
Eremurus spectabilis | Anatolia, Turkey | 38.50 | 20.50 | 30.10 | fixed-bed | 500 | 50 | 100 | 850b | 32.43 | [7]
Eremurus spectabilis | Anatolia, Turkey | 38.50 | 20.50 | 30.10 | fixed-bed | 500 | 50 | 150 | 224b | 34.50 | [7]
Eremurus spectabilis | Anatolia, Turkey | 38.50 | 20.50 | 30.10 | fixed-bed | 500 | 50 | 200 | 224b | 35.75 | [7]
Eremurus spectabilis | Anatolia, Turkey | 38.50 | 20.50 | 30.10 | fixed-bed | 500 | 50 | 250 | 224b | 33.46 | [7]
Giant fennel (Ferula orientalis) stalk | Hamur and Tutak, Turkey | 41.28 | 22.57 | 26.11 | fixed-bed | 350 | 15 | 100 | 224b | 38.61 | [8]
Giant fennel (Ferula orientalis) stalk | Hamur and Tutak, Turkey | 41.28 | 22.57 | 26.11 | fixed-bed | 400 | 15 | 100 | 224b | 39.73 | [8]
Giant fennel (Ferula orientalis) stalk | Hamur and Tutak, Turkey | 41.28 | 22.57 | 26.11 | fixed-bed | 450 | 15 | 100 | 224b | 41.95 | [8]
Giant fennel (Ferula orientalis) stalk | Hamur and Tutak, Turkey | 41.28 | 22.57 | 26.11 | fixed-bed | 500 | 15 | 100 | 224b | 43.07 | [8]
Giant fennel (Ferula orientalis) stalk | Hamur and Tutak, Turkey | 41.28 | 22.57 | 26.11 | fixed-bed | 550 | 15 | 100 | 224b | 42.86 | [8]
Giant fennel (Ferula orientalis) stalk | Hamur and Tutak, Turkey | 41.28 | 22.57 | 26.11 | fixed-bed | 600 | 15 | 100 | 224b | 41.04 | [8]
Giant fennel (Ferula orientalis) stalk | Hamur and Tutak, Turkey | 41.28 | 22.57 | 26.11 | fixed-bed | 350 | 30 | 100 | 224b | 40.52 | [8]
Giant fennel (Ferula orientalis) stalk | Hamur and Tutak, Turkey | 41.28 | 22.57 | 26.11 | fixed-bed | 400 | 30 | 100 | 224b | 42.03 | [8]
Giant fennel (Ferula orientalis) stalk | Hamur and Tutak, Turkey | 41.28 | 22.57 | 26.11 | fixed-bed | 450 | 30 | 100 | 224b | 42.66 | [8]
Giant fennel (Ferula orientalis) stalk | Hamur and Tutak, Turkey | 41.28 | 22.57 | 26.11 | fixed-bed | 500 | 30 | 100 | 224b | 43.55 | [8]
Giant fennel (Ferula orientalis) stalk | Hamur and Tutak, Turkey | 41.28 | 22.57 | 26.11 | fixed-bed | 550 | 30 | 100 | 224b | 43.47 | [8]
Giant fennel (Ferula orientalis) stalk | Hamur and Tutak, Turkey | 41.28 | 22.57 | 26.11 | fixed-bed | 600 | 30 | 100 | 224b | 41.78 | [8]
Giant fennel (Ferula orientalis) stalk | Hamur and Tutak, Turkey | 41.28 | 22.57 | 26.11 | fixed-bed | 350 | 50 | 100 | 224b | 41.89 | [8]
Giant fennel (Ferula orientalis) stalk | Hamur and Tutak, Turkey | 41.28 | 22.57 | 26.11 | fixed-bed | 400 | 50 | 100 | 224b | 42.56 | [8]
Giant fennel (Ferula orientalis) stalk | Hamur and Tutak, Turkey | 41.28 | 22.57 | 26.11 | fixed-bed | 450 | 50 | 100 | 224b | 43.29 | [8]
Giant fennel (Ferula orientalis) stalk | Hamur and Tutak, Turkey | 41.28 | 22.57 | 26.11 | fixed-bed | 500 | 50 | 100 | 224b | 45.02 | [8]
Giant fennel (Ferula orientalis) stalk | Hamur and Tutak, Turkey | 41.28 | 22.57 | 26.11 | fixed-bed | 550 | 50 | 100 | 224b | 43.64 | [8]
Giant fennel (Ferula orientalis) stalk | Hamur and Tutak, Turkey | 41.28 | 22.57 | 26.11 | fixed-bed | 600 | 50 | 100 | 224b | 42.37 | [8]
Giant fennel (Ferula orientalis) stalk | Hamur and Tutak, Turkey | 41.28 | 22.57 | 26.11 | fixed-bed | 500 | 50 | 100 | 300b | 44.75 | [8]
Giant fennel (Ferula orientalis) stalk | Hamur and Tutak, Turkey | 41.28 | 22.57 | 26.11 | fixed-bed | 500 | 50 | 100 | 425b | 44.00 | [8]
Giant fennel (Ferula orientalis) stalk | Hamur and Tutak, Turkey | 41.28 | 22.57 | 26.11 | fixed-bed | 500 | 50 | 100 | 850b | 43.29 | [8]
Giant fennel (Ferula orientalis) stalk | Hamur and Tutak, Turkey | 41.28 | 22.57 | 26.11 | fixed-bed | 500 | 50 | 150 | 224b | 46.00 | [8]
Giant fennel (Ferula orientalis) stalk | Hamur and Tutak, Turkey | 41.28 | 22.57 | 26.11 | fixed-bed | 500 | 50 | 200 | 224b | 46.87 | [8]
Giant fennel (Ferula orientalis) stalk | Hamur and Tutak, Turkey | 41.28 | 22.57 | 26.11 | fixed-bed | 500 | 50 | 250 | 224b | 43.50 | [8]
Giant fennel (Ferula orientalis) stalk | Hamur and Tutak, Turkey | 41.28 | 22.57 | 26.11 | fixed-bed | 500 | 50 | 300 | 224b | 42.56 | [8]
Hornbeam (Carpinus betulus) shell | Mersin, Turkey | 43.00 | 17.00 | 28.00 | fixed-bed | 400 | 7 | 0 | 1000b | 18.52 | [9]
Hornbeam (Carpinus betulus) shell | Mersin, Turkey | 43.00 | 17.00 | 28.00 | fixed-bed | 450 | 7 | 0 | 1000b | 20.80 | [9]
Hornbeam (Carpinus betulus) shell | Mersin, Turkey | 43.00 | 17.00 | 28.00 | fixed-bed | 500 | 7 | 0 | 1000b | 21.75 | [9]
Hornbeam (Carpinus betulus) shell | Mersin, Turkey | 43.00 | 17.00 | 28.00 | fixed-bed | 550 | 7 | 0 | 1000b | 22.04 | [9]
Hornbeam (Carpinus betulus) shell | Mersin, Turkey | 43.00 | 17.00 | 28.00 | fixed-bed | 600 | 7 | 0 | 1000b | 20.50 | [9]
Hornbeam (Carpinus betulus) shell | Mersin, Turkey | 43.00 | 17.00 | 28.00 | fixed-bed | 550 | 15 | 0 | 1000b | 22.13 | [9]
Hornbeam (Carpinus betulus) shell | Mersin, Turkey | 43.00 | 17.00 | 28.00 | fixed-bed | 550 | 30 | 0 | 1000b | 22.67 | [9]
Hornbeam (Carpinus betulus) shell | Mersin, Turkey | 43.00 | 17.00 | 28.00 | fixed-bed | 550 | 50 | 0 | 1000b | 22.90 | [9]
Hornbeam (Carpinus betulus) shell | Mersin, Turkey | 43.00 | 17.00 | 28.00 | fixed-bed | 550 | 50 | 50 | 1000b | 23.90 | [9]
Hornbeam (Carpinus betulus) shell | Mersin, Turkey | 43.00 | 17.00 | 28.00 | fixed-bed | 550 | 50 | 100 | 1000b | 24.67 | [9]
Hornbeam (Carpinus betulus) shell | Mersin, Turkey | 43.00 | 17.00 | 28.00 | fixed-bed | 550 | 50 | 150 | 1000b | 22.73 | [9]
Jatropha curcas waste | Thailand | 56.31 | 17.47 | 23.91 | fixed-bed | 500 | 5 | 50 | 500b | 23.33 | [10]
Jatropha curcas waste | Thailand | 56.31 | 17.47 | 23.91 | fixed-bed | 700 | 5 | 50 | 500b | 15.11 | [10]
Jatropha curcas waste | Thailand | 56.31 | 17.47 | 23.91 | fixed-bed | 900 | 5 | 50 | 500b | 13.33 | [10]
Laurel (Laurus nobilis) | Hatay-Dortyol, Turkey | 22.84 | 44.01 | 27.61 | fixed-bed | 350 | 10 | 100 | 420b | 26.50c | [11]
Laurel (Laurus nobilis) | Hatay-Dortyol, Turkey | 22.84 | 44.01 | 27.61 | fixed-bed | 400 | 10 | 100 | 420b | 30.50c | [11]
Laurel (Laurus nobilis) | Hatay-Dortyol, Turkey | 22.84 | 44.01 | 27.61 | fixed-bed | 450 | 10 | 100 | 420b | 32.50c | [11]
Laurel (Laurus nobilis) | Hatay-Dortyol, Turkey | 22.84 | 44.01 | 27.61 | fixed-bed | 500 | 10 | 100 | 420b | 34.50c | [11]
Laurel (Laurus nobilis) | Hatay-Dortyol, Turkey | 22.84 | 44.01 | 27.61 | fixed-bed | 550 | 10 | 100 | 420b | 32.00c | [11]
Laurel (Laurus nobilis) | Hatay-Dortyol, Turkey | 22.84 | 44.01 | 27.61 | fixed-bed | 600 | 10 | 100 | 420b | 31.50c | [11]
Laurel (Laurus nobilis) | Hatay-Dortyol, Turkey | 22.84 | 44.01 | 27.61 | fixed-bed | 350 | 10 | 100 | 850b | 26.50c | [11]
Laurel (Laurus nobilis) | Hatay-Dortyol, Turkey | 22.84 | 44.01 | 27.61 | fixed-bed | 400 | 10 | 100 | 850b | 31.25c | [11]
Laurel (Laurus nobilis) | Hatay-Dortyol, Turkey | 22.84 | 44.01 | 27.61 | fixed-bed | 450 | 10 | 100 | 850b | 32.00c | [11]
Laurel (Laurus nobilis) | Hatay-Dortyol, Turkey | 22.84 | 44.01 | 27.61 | fixed-bed | 500 | 10 | 100 | 850b | 35.25c | [11]
Laurel (Laurus nobilis) | Hatay-Dortyol, Turkey | 22.84 | 44.01 | 27.61 | fixed-bed | 550 | 10 | 100 | 850b | 35.00c | [11]
Laurel (Laurus nobilis) | Hatay-Dortyol, Turkey | 22.84 | 44.01 | 27.61 | fixed-bed | 600 | 10 | 100 | 850b | 33.00c | [11]
Laurel (Laurus nobilis) | Hatay-Dortyol, Turkey | 22.84 | 44.01 | 27.61 | fixed-bed | 350 | 10 | 100 | 1600b | 26.50c | [11]
Laurel (Laurus nobilis) | Hatay-Dortyol, Turkey | 22.84 | 44.01 | 27.61 | fixed-bed | 400 | 10 | 100 | 1600b | 26.75c | [11]
Laurel (Laurus nobilis) | Hatay-Dortyol, Turkey | 22.84 | 44.01 | 27.61 | fixed-bed | 450 | 10 | 100 | 1600b | 32.25c | [11]
Laurel (Laurus nobilis) | Hatay-Dortyol, Turkey | 22.84 | 44.01 | 27.61 | fixed-bed | 500 | 10 | 100 | 1600b | 34.25c | [11]
Laurel (Laurus nobilis) | Hatay-Dortyol, Turkey | 22.84 | 44.01 | 27.61 | fixed-bed | 550 | 10 | 100 | 1600b | 31.75c | [11]
Laurel (Laurus nobilis) | Hatay-Dortyol, Turkey | 22.84 | 44.01 | 27.61 | fixed-bed | 600 | 10 | 100 | 1600b | 30.25c | [11]
Laurel (Laurus nobilis) | Hatay-Dortyol, Turkey | 22.84 | 44.01 | 27.61 | fixed-bed | 500 | 10 | 50 | 850b | 34.75c | [11]
Laurel (Laurus nobilis) | Hatay-Dortyol, Turkey | 22.84 | 44.01 | 27.61 | fixed-bed | 500 | 10 | 200 | 850b | 35.75c | [11]
Laurel (Laurus nobilis) | Hatay-Dortyol, Turkey | 22.84 | 44.01 | 27.61 | fixed-bed | 500 | 10 | 300 | 850b | 34.00c | [11]
Laurel (Laurus nobilis) | Hatay-Dortyol, Turkey | 22.84 | 44.01 | 27.61 | fixed-bed | 500 | 10 | 400 | 850b | 33.00c | [11]
Mahua (Madhuca indica) seed | India | 32.40 | 7.90 | 29.00 | fixed-beda | 450 | 20 | 30 | 1000b | 56.00 | [12]
Mahua (Madhuca indica) seed | India | 32.40 | 7.90 | 29.00 | fixed-beda | 475 | 20 | 30 | 1000b | 56.50 | [12]
Mahua (Madhuca indica) seed | India | 32.40 | 7.90 | 29.00 | fixed-beda | 500 | 20 | 30 | 1000b | 57.50 | [12]
Mahua (Madhuca indica) seed | India | 32.40 | 7.90 | 29.00 | fixed-beda | 525 | 20 | 30 | 1000b | 62.50 | [12]
Mahua (Madhuca indica) seed | India | 32.40 | 7.90 | 29.00 | fixed-beda | 550 | 20 | 30 | 1000b | 60.25 | [12]
Mahua (Madhuca indica) seed | India | 32.40 | 7.90 | 29.00 | fixed-beda | 575 | 20 | 30 | 1000b | 59.00 | [12]
Mahua (Madhuca indica) seed | India | 32.40 | 7.90 | 29.00 | fixed-beda | 600 | 20 | 30 | 1000b | 57.00 | [12]
Manilkara zapota seed | India | 34.03 | 26.55 | 7.61 | fixed-beda | 400 | 80 | 100 | 500 | 39.45 | [13]
Manilkara zapota seed | India | 34.03 | 26.55 | 7.61 | fixed-beda | 450 | 80 | 100 | 500 | 42.56 | [13]
Manilkara zapota seed | India | 34.03 | 26.55 | 7.61 | fixed-beda | 500 | 80 | 100 | 500 | 45.22 | [13]
Manilkara zapota seed | India | 34.03 | 26.55 | 7.61 | fixed-beda | 550 | 80 | 100 | 500 | 42.00 | [13]
Manilkara zapota seed | India | 34.03 | 26.55 | 7.61 | fixed-beda | 600 | 80 | 100 | 500 | 37.00 | [13]
Manilkara zapota seed | India | 34.03 | 26.55 | 7.61 | fixed-beda | 500 | 50 | 100 | 500 | 41.16 | [13]
Manilkara zapota seed | India | 34.03 | 26.55 | 7.61 | fixed-beda | 500 | 100 | 100 | 500 | 43.65 | [13]
Manilkara zapota seed | India | 34.03 | 26.55 | 7.61 | fixed-beda | 500 | 120 | 100 | 500 | 39.12 | [13]
Manilkara zapota seed | India | 34.03 | 26.55 | 7.61 | fixed-beda | 500 | 80 | 100 | 1000 | 39.21 | [13]
Manilkara zapota seed | India | 34.03 | 26.55 | 7.61 | fixed-beda | 500 | 80 | 100 | 1500 | 41.52 | [13]
Maple fruit (Acer platanoides samaras) | Trabzon, Turkey | 21.11 | 36.55 | 17.10 | fixed-bed | 600 | 200 | 100 | 250b | 50.20 | [14]
Maple fruit (Acer platanoides samaras) | Trabzon, Turkey | 21.11 | 36.55 | 17.10 | fixed-bed | 600 | 200 | 200 | 250b | 48.00 | [14]
Maple fruit (Acer platanoides samaras) | Trabzon, Turkey | 21.11 | 36.55 | 17.10 | fixed-bed | 600 | 200 | 300 | 250b | 46.00 | [14]
Maple fruit (Acer platanoides samaras) | Trabzon, Turkey | 21.11 | 36.55 | 17.10 | fixed-bed | 600 | 200 | 400 | 250b | 45.00 | [14]
Maple fruit (Acer platanoides samaras) | Trabzon, Turkey | 21.11 | 36.55 | 17.10 | fixed-bed | 600 | 200 | 100 | 425b | 47.00 | [14]
Maple fruit (Acer platanoides samaras) | Trabzon, Turkey | 21.11 | 36.55 | 17.10 | fixed-bed | 600 | 200 | 100 | 1000b | 46.00 | [14]
Maple fruit (Acer platanoides samaras) | Trabzon, Turkey | 21.11 | 36.55 | 17.10 | fixed-bed | 600 | 200 | 100 | 2000b | 49.00 | [14]
Napier grass (Pennisetum purpureum) | Nottingham, Malaysia | 38.80 | 19.80 | 27.00 | fixed-bed | 550 | 30 | 20 | 2000b | 27.49 | [15]
Napier grass (Pennisetum purpureum) | Nottingham, Malaysia | 38.80 | 19.80 | 27.00 | fixed-bed | 550 | 30 | 30 | 2000b | 31.53 | [15]
Napier grass (Pennisetum purpureum) | Nottingham, Malaysia | 38.80 | 19.80 | 27.00 | fixed-bed | 550 | 30 | 40 | 2000b | 29.60 | [15]
Napier grass (Pennisetum purpureum) | Nottingham, Malaysia | 38.80 | 19.80 | 27.00 | fixed-bed | 550 | 30 | 50 | 2000b | 28.50 | [15]
Napier grass (Pennisetum purpureum) | Nottingham, Malaysia | 38.80 | 19.80 | 27.00 | fixed-bed | 550 | 30 | 60 | 2000b | 26.25 | [15]
Napier grass (Pennisetum purpureum) | Nottingham, Malaysia | 38.80 | 19.80 | 27.00 | fixed-bed | 450 | 30 | 30 | 2000b | 27.70 | [15]
Napier grass (Pennisetum purpureum) | Nottingham, Malaysia | 38.80 | 19.80 | 27.00 | fixed-bed | 600 | 30 | 30 | 2000b | 32.26 | [15]
Napier grass (Pennisetum purpureum) | Nottingham, Malaysia | 38.80 | 19.80 | 27.00 | fixed-bed | 650 | 30 | 30 | 2000b | 31.97 | [15]
Oil palm tree waste (trunk)1 | Selangor, Malaysia | 34.44 | 23.94 | 35.89 | fixed-bed | 600 | 10 | 2000 | 2000b | 40.87 | [16]
Oil palm tree waste (frond)1 | Selangor, Malaysia | 50.33 | 23.18 | 21.70 | fixed-bed | 500 | 10 | 2000 | 2000b | 43.50 | [16]
Oil palm tree waste (leaf)1 | Selangor, Malaysia | 32.49 | 22.97 | 2.00 | fixed-bed | 500 | 10 | 2000 | 2000b | 16.58 | [16]
Oil palm tree waste (leaf rib)1 | Selangor, Malaysia | 46.1 | 23.17 | 29.31 | fixed-bed | 500 | 10 | 2000 | 2000b | 29.02 | [16]
Onopordum acanthium | Eskisehir, Turkey | 42.00 | 14.70 | 36.00 | fixed-bed | 350 | 7 | 0 | 850b | 29.50 | [17]
Onopordum acanthium | Eskisehir, Turkey | 42.00 | 14.70 | 36.00 | fixed-bed | 400 | 7 | 0 | 850b | 33.50 | [17]
Onopordum acanthium | Eskisehir, Turkey | 42.00 | 14.70 | 36.00 | fixed-bed | 500 | 7 | 0 | 850b | 36.00 | [17]
Onopordum acanthium | Eskisehir, Turkey | 42.00 | 14.70 | 36.00 | fixed-bed | 550 | 7 | 0 | 850b | 35.00 | [17]
Onopordum acanthium | Eskisehir, Turkey | 42.00 | 14.70 | 36.00 | fixed-bed | 700 | 7 | 0 | 850b | 33.50 | [17]
Onopordum acanthium | Eskisehir, Turkey | 42.00 | 14.70 | 36.00 | fixed-bed | 350 | 40 | 0 | 850b | 29.00 | [17]
Onopordum acanthium | Eskisehir, Turkey | 42.00 | 14.70 | 36.00 | fixed-bed | 400 | 40 | 0 | 850b | 33.50 | [17]
Onopordum acanthium | Eskisehir, Turkey | 42.00 | 14.70 | 36.00 | fixed-bed | 500 | 40 | 0 | 850b | 34.50 | [17]
Onopordum acanthium | Eskisehir, Turkey | 42.00 | 14.70 | 36.00 | fixed-bed | 550 | 40 | 0 | 850b | 35.50 | [17]
Onopordum acanthium | Eskisehir, Turkey | 42.00 | 14.70 | 36.00 | fixed-bed | 700 | 40 | 0 | 850b | 33.25 | [17]
Orange bagasse | Nagpur, India | 28.98 | 31.70 | 9.52 | fixed-beda | 350 | 25 | 100 | 425 | 21.50 | [18]
Orange bagasse | Nagpur, India | 28.98 | 31.70 | 9.52 | fixed-beda | 375 | 25 | 100 | 425 | 22.50 | [18]
Orange bagasse | Nagpur, India | 28.98 | 31.70 | 9.52 | fixed-beda | 400 | 25 | 100 | 425 | 23.00 | [18]
Orange bagasse | Nagpur, India | 28.98 | 31.70 | 9.52 | fixed-beda | 425 | 25 | 100 | 425 | 24.50 | [18]
Orange bagasse | Nagpur, India | 28.98 | 31.70 | 9.52 | fixed-beda | 450 | 25 | 100 | 425 | 26.50 | [18]
Orange bagasse | Nagpur, India | 28.98 | 31.70 | 9.52 | fixed-beda | 475 | 25 | 100 | 425 | 28.00 | [18]
Orange bagasse | Nagpur, India | 28.98 | 31.70 | 9.52 | fixed-beda | 500 | 25 | 100 | 425 | 30.00 | [18]
Orange bagasse | Nagpur, India | 28.98 | 31.70 | 9.52 | fixed-beda | 525 | 25 | 100 | 425 | 33.04 | [18]
Orange bagasse | Nagpur, India | 28.98 | 31.70 | 9.52 | fixed-beda | 550 | 25 | 100 | 425 | 33.00 | [18]
Orange bagasse | Nagpur, India | 28.98 | 31.70 | 9.52 | fixed-beda | 575 | 25 | 100 | 425 | 30.50 | [18]
Orange bagasse | Nagpur, India | 28.98 | 31.70 | 9.52 | fixed-beda | 600 | 25 | 100 | 425 | 30.50 | [18]
Orange bagasse | Nagpur, India | 28.98 | 31.70 | 9.52 | fixed-beda | 525 | 50 | 100 | 425 | 35.00 | [18]
Orange bagasse | Nagpur, India | 28.98 | 31.70 | 9.52 | fixed-beda | 525 | 75 | 100 | 425 | 38.78 | [18]
Orange bagasse | Nagpur, India | 28.98 | 31.70 | 9.52 | fixed-beda | 525 | 100 | 100 | 425 | 37.25 | [18]
Orange bagasse | Nagpur, India | 28.98 | 31.70 | 9.52 | fixed-beda | 525 | 75 | 200 | 425 | 39.78 | [18]
Orange bagasse | Nagpur, India | 28.98 | 31.70 | 9.52 | fixed-beda | 525 | 75 | 300 | 425 | 37.50 | [18]
Orange bagasse | Nagpur, India | 28.98 | 31.70 | 9.52 | fixed-beda | 525 | 75 | 400 | 425 | 36.00 | [18]
Orange bagasse | Nagpur, India | 28.98 | 31.70 | 9.52 | fixed-beda | 525 | 75 | 500 | 425 | 33.50 | [18]
Paulownia wood (P. tomentose) | Corum, Turkey | 44.25 | 24.79 | 22.61 | fixed-bed | 350 | 10 | 100 | 1000b | 43.50 | [19]
Paulownia wood (P. tomentose) | Corum, Turkey | 44.25 | 24.79 | 22.61 | fixed-bed | 400 | 10 | 100 | 1000b | 42.50 | [19]
Paulownia wood (P. tomentose) | Corum, Turkey | 44.25 | 24.79 | 22.61 | fixed-bed | 450 | 10 | 100 | 1000b | 44.50 | [19]
Paulownia wood (P. tomentose) | Corum, Turkey | 44.25 | 24.79 | 22.61 | fixed-bed | 500 | 10 | 100 | 1000b | 45.50 | [19]
Paulownia wood (P. tomentose) | Corum, Turkey | 44.25 | 24.79 | 22.61 | fixed-bed | 550 | 10 | 100 | 1000b | 45.50 | [19]
Paulownia wood (P. tomentose) | Corum, Turkey | 44.25 | 24.79 | 22.61 | fixed-bed | 600 | 10 | 100 | 1000b | 45.25 | [19]
Paulownia wood (P. tomentose) | Corum, Turkey | 44.25 | 24.79 | 22.61 | fixed-bed | 350 | 50 | 100 | 1000b | 48.00 | [19]
Paulownia wood (P. tomentose) | Corum, Turkey | 44.25 | 24.79 | 22.61 | fixed-bed | 400 | 50 | 100 | 1000b | 47.00 | [19]
Paulownia wood (P. tomentose) | Corum, Turkey | 44.25 | 24.79 | 22.61 | fixed-bed | 450 | 50 | 100 | 1000b | 49.50 | [19]
Paulownia wood (P. tomentose) | Corum, Turkey | 44.25 | 24.79 | 22.61 | fixed-bed | 500 | 50 | 100 | 1000b | 50.75 | [19]
Paulownia wood (P. tomentose) | Corum, Turkey | 44.25 | 24.79 | 22.61 | fixed-bed | 550 | 50 | 100 | 1000b | 49.70 | [19]
Paulownia wood (P. tomentose) | Corum, Turkey | 44.25 | 24.79 | 22.61 | fixed-bed | 600 | 50 | 100 | 1000b | 48.00 | [19]
Paulownia wood (P. tomentose) | Corum, Turkey | 44.25 | 24.79 | 22.61 | fixed-bed | 500 | 50 | 0 | 425b | 51.00 | [19]
Paulownia wood (P. tomentose) | Corum, Turkey | 44.25 | 24.79 | 22.61 | fixed-bed | 500 | 50 | 0 | 1000b | 51.00 | [19]
Paulownia wood (P. tomentose) | Corum, Turkey | 44.25 | 24.79 | 22.61 | fixed-bed | 500 | 50 | 0 | 1800b | 49.00 | [19]
Paulownia wood (P. tomentose) | Corum, Turkey | 44.25 | 24.79 | 22.61 | fixed-bed | 500 | 50 | 100 | 1000b | 54.25 | [19]
Paulownia wood (P. tomentose) | Corum, Turkey | 44.25 | 24.79 | 22.61 | fixed-bed | 500 | 50 | 200 | 1000b | 52.50 | [19]
Paulownia wood (P. tomentose) | Corum, Turkey | 44.25 | 24.79 | 22.61 | fixed-bed | 500 | 50 | 300 | 1000b | 50.00 | [19]
Perennial grass (Arundo donax) | India | 29.20 | 35.90 | 23.32 | fixed-bed | 500 | 40 | 50 | 200 | 27.40 | [20]
Perennial grass (Arundo donax) | India | 29.20 | 35.90 | 23.32 | fixed-bed | 500 | 40 | 100 | 200 | 31.47 | [20]
Perennial grass (Arundo donax) | India | 29.20 | 35.90 | 23.32 | fixed-bed | 500 | 40 | 150 | 200 | 31.80 | [20]
Perennial grass (Arundo donax) | India | 29.20 | 35.90 | 23.32 | fixed-bed | 500 | 40 | 200 | 200 | 29.02 | [20]
Perennial grass (Arundo donax) | India | 29.20 | 35.90 | 23.32 | fixed-bed | 500 | 40 | 250 | 200 | 25.68 | [20]
Pine nedless | ITT Roorkee, India | 34.50 | 29.10 | 31.70 | fixed-beda | 350 | 10 | 100 | 1000b | 25.81 | [21]
Pine nedless | ITT Roorkee, India | 34.50 | 29.10 | 31.70 | fixed-beda | 400 | 10 | 100 | 1000b | 30.00 | [21]
Pine nedless | ITT Roorkee, India | 34.50 | 29.10 | 31.70 | fixed-beda | 450 | 10 | 100 | 1000b | 35.00 | [21]
Pine nedless | ITT Roorkee, India | 34.50 | 29.10 | 31.70 | fixed-beda | 500 | 10 | 100 | 1000b | 36.00 | [21]
Pine nedless | ITT Roorkee, India | 34.50 | 29.10 | 31.70 | fixed-beda | 550 | 10 | 100 | 1000b | 42.35 | [21]
Pine nedless | ITT Roorkee, India | 34.50 | 29.10 | 31.70 | fixed-beda | 600 | 10 | 100 | 1000b | 41.00 | [21]
Pine nedless | ITT Roorkee, India | 34.50 | 29.10 | 31.70 | fixed-beda | 650 | 10 | 100 | 1000b | 39.12 | [21]
Pine nedless | ITT Roorkee, India | 34.50 | 29.10 | 31.70 | fixed-beda | 350 | 50 | 100 | 1000b | 27.12 | [21]
Pine nedless | ITT Roorkee, India | 34.50 | 29.10 | 31.70 | fixed-beda | 400 | 50 | 100 | 1000b | 30.00 | [21]
Pine nedless | ITT Roorkee, India | 34.50 | 29.10 | 31.70 | fixed-beda | 450 | 50 | 100 | 1000b | 35.00 | [21]
Pine nedless | ITT Roorkee, India | 34.50 | 29.10 | 31.70 | fixed-beda | 500 | 50 | 100 | 1000b | 38.00 | [21]
Pine nedless | ITT Roorkee, India | 34.50 | 29.10 | 31.70 | fixed-beda | 550 | 50 | 100 | 1000b | 43.76 | [21]
Pine nedless | ITT Roorkee, India | 34.50 | 29.10 | 31.70 | fixed-beda | 600 | 50 | 100 | 1000b | 42.00 | [21]
Pine nedless | ITT Roorkee, India | 34.50 | 29.10 | 31.70 | fixed-beda | 650 | 50 | 100 | 1000b | 39.42 | [21]
Pine nedless | ITT Roorkee, India | 34.50 | 29.10 | 31.70 | fixed-beda | 550 | 50 | 100 | 250 | 39.17 | [21]
Pine nedless | ITT Roorkee, India | 34.50 | 29.10 | 31.70 | fixed-beda | 550 | 50 | 100 | 600b | 40.75 | [21]
Pine nedless | ITT Roorkee, India | 34.50 | 29.10 | 31.70 | fixed-beda | 550 | 50 | 100 | 1700b | 40.75 | [21]
Pine nedless | ITT Roorkee, India | 34.50 | 29.10 | 31.70 | fixed-beda | 550 | 50 | 50 | 1000b | 40.12 | [21]
Pine nedless | ITT Roorkee, India | 34.50 | 29.10 | 31.70 | fixed-beda | 550 | 50 | 150 | 1000b | 42.25 | [21]
Pine nedless | ITT Roorkee, India | 34.50 | 29.10 | 31.70 | fixed-beda | 550 | 50 | 200 | 1000b | 40.03 | [21]
Pomegranate (Punica granatum) seed | Turkey | 26.98 | 25.52 | 39.67 | fixed-bed | 400 | 5 | 30 | 3200 | 42.20 | [22]
Pomegranate (Punica granatum) seed | Turkey | 26.98 | 25.52 | 39.67 | fixed-bed | 500 | 5 | 30 | 3200 | 54.04 | [22]
Pomegranate (Punica granatum) seed | Turkey | 26.98 | 25.52 | 39.67 | fixed-bed | 600 | 5 | 30 | 3200 | 54.20 | [22]
Pomegranate (Punica granatum) seed | Turkey | 26.98 | 25.52 | 39.67 | fixed-bed | 800 | 5 | 30 | 3200 | 52.07 | [22]
Potato skin | İzmit, Turkey | 46.66 | 13.12 | 0.80 | fixed-bed | 400 | 5 | 0 | 810 | 50.86 | [23]
Potato skin | İzmit, Turkey | 46.66 | 13.12 | 0.80 | fixed-bed | 450 | 5 | 0 | 810 | 53.25 | [23]
Potato skin | İzmit, Turkey | 46.66 | 13.12 | 0.80 | fixed-bed | 500 | 5 | 0 | 810 | 55.50 | [23]
Potato skin | İzmit, Turkey | 46.66 | 13.12 | 0.80 | fixed-bed | 550 | 5 | 0 | 810 | 57.27 | [23]
Potato skin | İzmit, Turkey | 46.66 | 13.12 | 0.80 | fixed-bed | 600 | 5 | 0 | 810 | 56.00 | [23]
Potato skin | İzmit, Turkey | 46.66 | 13.12 | 0.80 | fixed-bed | 700 | 5 | 0 | 810 | 57.10 | [23]
Potato skin | İzmit, Turkey | 46.66 | 13.12 | 0.80 | fixed-bed | 550 | 5 | 50 | 810 | 43.50 | [23]
Potato skin | İzmit, Turkey | 46.66 | 13.12 | 0.80 | fixed-bed | 550 | 5 | 100 | 810 | 41.75 | [23]
Potato skin | İzmit, Turkey | 46.66 | 13.12 | 0.80 | fixed-bed | 550 | 5 | 200 | 810 | 46.11 | [23]
Potato skin | İzmit, Turkey | 46.66 | 13.12 | 0.80 | fixed-bed | 550 | 5 | 400 | 810 | 34.50 | [23]
Rapeseed oil cake | Bucharest, Rumania | 28.52 | 41.48 | 4.91 | fixed-bed | 400 | 20 | 100 | 2000 | 46.80 | [24]
Rapeseed oil cake | Bucharest, Rumania | 28.52 | 41.48 | 4.91 | fixed-bed | 450 | 20 | 100 | 2000 | 47.30 | [24]
Rapeseed oil cake | Bucharest, Rumania | 28.52 | 41.48 | 4.91 | fixed-bed | 500 | 20 | 100 | 2000 | 48.70 | [24]
Rapeseed oil cake | Bucharest, Rumania | 28.52 | 41.48 | 4.91 | fixed-bed | 550 | 20 | 100 | 2000 | 45.80 | [24]
Rapeseed oil cake | Bucharest, Rumania | 28.52 | 41.48 | 4.91 | fixed-bed | 600 | 20 | 100 | 2000 | 44.60 | [24]
Rapeseed oil cake | Bucharest, Rumania | 28.52 | 41.48 | 4.91 | fixed-bed | 650 | 20 | 100 | 2000 | 41.40 | [24]
Rapeseed oil cake | Bucharest, Rumania | 28.52 | 41.48 | 4.91 | fixed-bed | 700 | 20 | 100 | 2000 | 39.80 | [24]
Rapeseed oil cake | Bucharest, Rumania | 28.52 | 41.48 | 4.91 | fixed-bed | 500 | 20 | 100 | 500 | 43.40 | [24]
Rapeseed oil cake | Bucharest, Rumania | 28.52 | 41.48 | 4.91 | fixed-bed | 500 | 20 | 100 | 1000b | 42.20 | [24]
Rapeseed oil cake | Bucharest, Rumania | 28.52 | 41.48 | 4.91 | fixed-bed | 500 | 20 | 100 | 1500b | 41.80 | [24]
Rapeseed oil cake1 | Bucharest, Rumania | 28.52 | 41.48 | 4.91 | fixed-bed | 500 | 20 | 100 | 2000b | 41.50 | [24]
Rapeseed oil cake | Bucharest, Rumania | 28.52 | 41.48 | 4.91 | fixed-bed | 500 | 20 | 100 | 500 | 44.50 | [24]
Rapeseed oil cake | Bucharest, Rumania | 28.52 | 41.48 | 4.91 | fixed-bed | 500 | 20 | 150 | 500 | 44.05 | [24]
Rapeseed oil cake | Bucharest, Rumania | 28.52 | 41.48 | 4.91 | fixed-bed | 500 | 20 | 200 | 500 | 42.30 | [24]
Rapeseed oil cake | Bucharest, Rumania | 28.52 | 41.48 | 4.91 | fixed-bed | 500 | 20 | 250 | 500 | 40.10 | [24]
Rapeseed oil cake | Bucharest, Rumania | 28.52 | 41.48 | 4.91 | fixed-bed | 500 | 20 | 300 | 500 | 37.60 | [24]
Rapeseed oil cake | Bucharest, Rumania | 28.52 | 41.48 | 4.91 | fixed-bed | 500 | 20 | 350 | 500 | 34.80 | [24]
Rapeseed oil cake | Bucharest, Rumania | 28.52 | 41.48 | 4.91 | fixed-bed | 500 | 20 | 400 | 500 | 31.70 | [24]
Rapeseed (Brassica napus) oil cake | Turkey | 28.58 | 41.40 | 4.99 | fixed-bed | 400 | 5 | 30 | 2000 | 53.90 | [25]
Rapeseed (Brassica napus) oil cake | Turkey | 28.58 | 41.40 | 4.99 | fixed-bed | 450 | 5 | 30 | 2000 | 57.96 | [25]
Rapeseed (Brassica napus) oil cake | Turkey | 28.58 | 41.40 | 4.99 | fixed-bed | 500 | 5 | 30 | 2000 | 58.59 | [25]
Rapeseed (Brassica napus) oil cake | Turkey | 28.58 | 41.40 | 4.99 | fixed-bed | 700 | 5 | 30 | 2000 | 55.52 | [25]
Rapeseed (Brassica napus) oil cake | Turkey | 28.58 | 41.40 | 4.99 | fixed-bed | 900 | 5 | 30 | 2000 | 55.84 | [25]
Rice husk1 | Brunei | 41.52 | 14.04 | 33.67 | fixed-bed | 450 | 25 | 50 | 849b | 39.61 | [26]
Safflower (Carthamus tinctorius) seed | Eskisehir, Turkey | 27.20 | 18.60 | 28.90 | fixed-bed | 400 | 100 | 100 | 1250b | 45.00c | [27]
Safflower (Carthamus tinctorius) seed | Eskisehir, Turkey | 27.20 | 18.60 | 28.90 | fixed-bed | 500 | 100 | 100 | 1250b | 52.50c | [27]
Safflower (Carthamus tinctorius) seed | Eskisehir, Turkey | 27.20 | 18.60 | 28.90 | fixed-bed | 550 | 100 | 100 | 1250b | 56.00c | [27]
Safflower (Carthamus tinctorius) seed | Eskisehir, Turkey | 27.20 | 18.60 | 28.90 | fixed-bed | 600 | 100 | 100 | 1250b | 57.00c | [27]
Safflower (Carthamus tinctorius) seed | Eskisehir, Turkey | 27.20 | 18.60 | 28.90 | fixed-bed | 700 | 100 | 100 | 1250b | 53.50c | [27]
Safflower (Carthamus tinctorius) seed | Eskisehir, Turkey | 27.20 | 18.60 | 28.90 | fixed-bed | 400 | 300 | 100 | 1250b | 48.50c | [27]
Safflower (Carthamus tinctorius) seed | Eskisehir, Turkey | 27.20 | 18.60 | 28.90 | fixed-bed | 500 | 300 | 100 | 1250b | 56.00c | [27]
Safflower (Carthamus tinctorius) seed | Eskisehir, Turkey | 27.20 | 18.60 | 28.90 | fixed-bed | 550 | 300 | 100 | 1250b | 59.00c | [27]
Safflower (Carthamus tinctorius) seed | Eskisehir, Turkey | 27.20 | 18.60 | 28.90 | fixed-bed | 600 | 300 | 100 | 1250b | 59.00c | [27]
Safflower (Carthamus tinctorius) seed | Eskisehir, Turkey | 27.20 | 18.60 | 28.90 | fixed-bed | 700 | 300 | 100 | 1250b | 56.50c | [27]
Safflower (Carthamus tinctorius) seed | Eskisehir, Turkey | 27.20 | 18.60 | 28.90 | fixed-bed | 400 | 800 | 100 | 1250b | 49.50c | [27]
Safflower (Carthamus tinctorius) seed | Eskisehir, Turkey | 27.20 | 18.60 | 28.90 | fixed-bed | 500 | 800 | 100 | 1250b | 58.50c | [27]
Safflower (Carthamus tinctorius) seed | Eskisehir, Turkey | 27.20 | 18.60 | 28.90 | fixed-bed | 550 | 800 | 100 | 1250b | 58.25c | [27]
Safflower (Carthamus tinctorius) seed | Eskisehir, Turkey | 27.20 | 18.60 | 28.90 | fixed-bed | 600 | 800 | 100 | 1250b | 59.50c | [27]
Safflower (Carthamus tinctorius) seed | Eskisehir, Turkey | 27.20 | 18.60 | 28.90 | fixed-bed | 700 | 800 | 100 | 1250b | 57.50c | [27]
Safflower (Carthamus tinctorius) seed | Eskisehir, Turkey | 27.20 | 18.60 | 28.90 | fixed-bed | 600 | 300 | 50 | 1250b | 56.25c | [27]
Safflower (Carthamus tinctorius) seed | Eskisehir, Turkey | 27.20 | 18.60 | 28.90 | fixed-bed | 600 | 300 | 200 | 1250b | 58.00c | [27]
Safflower (Carthamus tinctorius) seed | Eskisehir, Turkey | 27.20 | 18.60 | 28.90 | fixed-bed | 600 | 300 | 400 | 1250b | 57.00c | [27]
Safflower (Carthamus tinctorius) seed press cake | Eskisehir, Turkey | 40.00 | 16.00 | 26.70 | fixed-bed | 500 | 50 | 50 | 1800 | 54.00c | [28]
Safflower (Carthamus tinctorius) seed press cake | Eskisehir, Turkey | 40.00 | 16.00 | 26.70 | fixed-bed | 500 | 50 | 100 | 1800 | 55.50c | [28]
Safflower (Carthamus tinctorius) seed press cake | Eskisehir, Turkey | 40.00 | 16.00 | 26.70 | fixed-bed | 500 | 50 | 150 | 1800 | 53.50c | [28]
Safflower (Carthamus tinctorius) seed press cake | Eskisehir, Turkey | 40.00 | 16.00 | 26.70 | fixed-bed | 500 | 50 | 200 | 1800 | 52.50c | [28]
Sugarcane bagasse | India | 47.60 | 39.00 | 11.20 | fixed-beda | 350 | 10 | 100 | 600b | 29.41 | [29]
Sugarcane bagasse | India | 47.60 | 39.00 | 11.20 | fixed-beda | 400 | 10 | 100 | 600b | 33.00 | [29]
Sugarcane bagasse | India | 47.60 | 39.00 | 11.20 | fixed-beda | 450 | 10 | 100 | 600b | 38.00 | [29]
Sugarcane bagasse | India | 47.60 | 39.00 | 11.20 | fixed-beda | 500 | 10 | 100 | 600b | 42.29 | [29]
Sugarcane bagasse | India | 47.60 | 39.00 | 11.20 | fixed-beda | 550 | 10 | 100 | 600b | 40.00 | [29]
Sugarcane bagasse | India | 47.60 | 39.00 | 11.20 | fixed-beda | 600 | 10 | 100 | 600b | 39.50 | [29]
Sugarcane bagasse | India | 47.60 | 39.00 | 11.20 | fixed-beda | 650 | 10 | 100 | 600b | 38.82 | [29]
Sugarcane bagasse | India | 47.60 | 39.00 | 11.20 | fixed-beda | 350 | 50 | 100 | 600b | 31.25 | [29]
Sugarcane bagasse | India | 47.60 | 39.00 | 11.20 | fixed-beda | 400 | 50 | 100 | 600b | 35.00 | [29]
Sugarcane bagasse | India | 47.60 | 39.00 | 11.20 | fixed-beda | 450 | 50 | 100 | 600b | 41.00 | [29]
Sugarcane bagasse | India | 47.60 | 39.00 | 11.20 | fixed-beda | 500 | 50 | 100 | 600b | 45.23 | [29]
Sugarcane bagasse | India | 47.60 | 39.00 | 11.20 | fixed-beda | 550 | 50 | 100 | 600b | 44.50 | [29]
Sugarcane bagasse | India | 47.60 | 39.00 | 11.20 | fixed-beda | 600 | 50 | 100 | 600b | 42.50 | [29]
Sugarcane bagasse | India | 47.60 | 39.00 | 11.20 | fixed-beda | 650 | 50 | 100 | 600b | 40.39 | [29]
Sugarcane bagasse | India | 47.60 | 39.00 | 11.20 | fixed-beda | 500 | 50 | 100 | 250 | 37.75 | [29]
Sugarcane bagasse | India | 47.60 | 39.00 | 11.20 | fixed-beda | 500 | 50 | 100 | 500b | 40.00 | [29]
Sugarcane bagasse | India | 47.60 | 39.00 | 11.20 | fixed-beda | 500 | 50 | 100 | 600b | 44.95 | [29]
Sugarcane bagasse | India | 47.60 | 39.00 | 11.20 | fixed-beda | 500 | 50 | 100 | 1000b | 43.00 | [29]
Sugarcane bagasse | India | 47.60 | 39.00 | 11.20 | fixed-beda | 500 | 50 | 100 | 1700b | 41.23 | [29]
Sugarcane bagasse | India | 47.60 | 39.00 | 11.20 | fixed-beda | 500 | 50 | 50 | 600b | 39.53 | [29]
Sugarcane bagasse | India | 47.60 | 39.00 | 11.20 | fixed-beda | 500 | 50 | 150 | 600b | 45.00 | [29]
Sugarcane bagasse | India | 47.60 | 39.00 | 11.20 | fixed-beda | 500 | 50 | 200 | 600b | 41.89 | [29]
Tobacco waste | Giresun, Turkey | 16.11 | 44.25 | 9.20 | fixed-bed | 400 | 7 | 50 | 850b | 35.25 | [30]
Tobacco waste | Giresun, Turkey | 16.11 | 44.25 | 9.20 | fixed-bed | 500 | 7 | 50 | 850b | 36.50 | [30]
Tobacco waste | Giresun, Turkey | 16.11 | 44.25 | 9.20 | fixed-bed | 550 | 7 | 50 | 850b | 39.30 | [30]
Tobacco waste | Giresun, Turkey | 16.11 | 44.25 | 9.20 | fixed-bed | 700 | 7 | 50 | 850b | 39.50 | [30]
Tobacco waste | Giresun, Turkey | 16.11 | 44.25 | 9.20 | fixed-bed | 400 | 7 | 100 | 850b | 35.50 | [30]
Tobacco waste | Giresun, Turkey | 16.11 | 44.25 | 9.20 | fixed-bed | 500 | 7 | 100 | 850b | 40.50 | [30]
Tobacco waste | Giresun, Turkey | 16.11 | 44.25 | 9.20 | fixed-bed | 550 | 7 | 100 | 850b | 42.75 | [30]
Tobacco waste | Giresun, Turkey | 16.11 | 44.25 | 9.20 | fixed-bed | 700 | 7 | 100 | 850b | 40.75 | [30]
Tobacco waste | Giresun, Turkey | 16.11 | 44.25 | 9.20 | fixed-bed | 400 | 7 | 200 | 850b | 35.50 | [30]
Tobacco waste | Giresun, Turkey | 16.11 | 44.25 | 9.20 | fixed-bed | 500 | 7 | 200 | 850b | 40.00 | [30]
Tobacco waste | Giresun, Turkey | 16.11 | 44.25 | 9.20 | fixed-bed | 550 | 7 | 200 | 850b | 42.00 | [30]
Tobacco waste | Giresun, Turkey | 16.11 | 44.25 | 9.20 | fixed-bed | 700 | 7 | 200 | 850b | 36.50 | [30]
Tobacco waste | Giresun, Turkey | 16.11 | 44.25 | 9.20 | fixed-bed | 400 | 7 | 400 | 850b | 35.30 | [30]
Tobacco waste | Giresun, Turkey | 16.11 | 44.25 | 9.20 | fixed-bed | 500 | 7 | 400 | 850b | 37.50 | [30]
Tobacco waste | Giresun, Turkey | 16.11 | 44.25 | 9.20 | fixed-bed | 550 | 7 | 400 | 850b | 39.50 | [30]
Tobacco waste | Giresun, Turkey | 16.11 | 44.25 | 9.20 | fixed-bed | 700 | 7 | 400 | 850b | 37.50 | [30]
Tobacco waste | Giresun, Turkey | 16.11 | 44.25 | 9.20 | fixed-bed | 400 | 300 | 100 | 850b | 41.25 | [30]
Tobacco waste | Giresun, Turkey | 16.11 | 44.25 | 9.20 | fixed-bed | 500 | 300 | 100 | 850b | 46.25 | [30]
Tobacco waste | Giresun, Turkey | 16.11 | 44.25 | 9.20 | fixed-bed | 550 | 300 | 100 | 850b | 48.00 | [30]
Tobacco waste | Giresun, Turkey | 16.11 | 44.25 | 9.20 | fixed-bed | 700 | 300 | 100 | 850b | 46.70 | [30]
1 Excluded data for the ANN model.
a Deducted by the reactor scheme.
b Maximum value of a range.
c The aqueous phase was determined by difference among the organic phase, the biochar and the biogas.

## References
1- Márquez-Montesino, F., Correa-Méndez, F., Glauco-Sánchez, C., Zanzi-Vigouroux, R., Rutiaga-Quiñones, J.G. and Aguiar-Trujillo, L. 2015. Pyrolytic degradation studies of Acacia mangium wood. BioResources. 10(1): 1825-1844.
2- González, J.F., Ramiro, A., González-García, C.M., Gañán, J., Encinar, J.M., Sabio, E. and Rubiales, J. 2005. Pyrolysis of almond shells. Energy applications of fractions. Industrial and Engineering Chemistry Research. 44(9): 3003-3012.
3- Demiral, Í. and Kul, Ş.Ç. 2014. Pyrolysis of apricot kernel shell in a fixed-bed reactor: Characterization of bio-oil and char. Journal of Analytical and Applied Pyrolysis. 107: 17-24.
4- Fadhil, A.B. 2017. Evaluation of apricot (Prunus armeniaca L.) seed kernel as a potential feedstock for the production of liquid bio-fuels and activated carbons. Energy Conversion and Management. 133: 307-317.
5- Şen, N. and Kar, Y. 2011. Pyrolysis of black cumin seed cake in a fixed-bed reactor. Biomass and Bioenergy. 35: 4297-4304.
6- Duman, G., Okutucu, C., Uçar, S., Stahl, R. and Yanik, J. 2011. The slow and fast pyrolysis of cherry seed. Bioresource Technology. 102: 1869-1878.
7- Aysu, T. 2015. Catalytic pyrolysis of Eremurus spectabilis for bio-oil production in a fixed-bed reactor: Effects of pyrolysis parameters on product yields and character. Fuel Processing Technology. 129: 24-38.
8- Aysu, T. and Küçük, M.M. 2014. Biomass pyrolysis in a fixed-bed reactor: Effects of pyrolysis parameters on product yields and characterization of products. Energy. 64: 1002-1025.
9- Moralı, U. and Şensöz, S. 2015. Pyrolysis of hornbeam shell (Carpinus betulus L.) in a fixed bed reactor: Characterization of bio-oil and bio-char. Fuel. 150: 672-678.
10- Sricharoenchaikul, V. and Atong, D. 2009. Thermal decomposition study on Jatropha curcas L. waste using TGA and fixed bed reactor. Journal of Analytical and Applied Pyrolysis. 85: 155-162.
11- Ertaş, M. and Hakkı, M. 2010. Pyrolysis of laurel (Laurus nobilis L.) extraction residues in a fixed-bed reactor: Characterization of bio-oil and bio-char. Journal of Analytical and Applied Pyrolysis. 88: 22-29.
12- Pradhan, D., Singh, R.K., Bendu, H. and Mund, R. 2016. Pyrolysis of Mahua seed (Madhuca indica) - Production of biofuel and its characterization. Energy Conversion and Management. 108: 529-538.
13- Mishra, R.K. and Mohanty, K. 2020. Pyrolysis of Manilkara zapota seeds over ZSM-5 to produce high-quality bio-oil and chemicals. Fuel. 280: 118594.
14- Bahadir, A., Kar, T., Keleş, S. and Kaygusuz, K. 2017. Bio-oil production from fast pyrolysis of maple fruit (acer platanoides samaras): product yields. World Journal of Engineering. 14(1): 55-59.
15- Mohammed, I.Y., Abakr, Y.A., Kazi, F.K., Yusuf, S., Alshareef, I. and Chin, S.A. 2015. Pyrolysis of napier grass in a fixed bed reactor: effect of operating conditions on product yields and characteristics. BioResourcess. 10: 6457-6478.
16- Abnisa, F., Arami-Niya, A., Wan Daud, W.M.A., Sahu, J.N. and Noor, I.M. 2013. Utilization of oil palm tree residues to produce bio-oil and biochar via pyrolysis. Energy Conversion and Management. 76: 1073-1082.
17- Gerçel, H.F. 2011. Bio-oil production from Onopordum acanthium L. by slow pyrolysis. Journal of Analytical and Applied Pyrolysis. 92: 233-238.
18- Bhattacharjee, N. and Biswas, A.B. 2019. Pyrolysis of orange bagasse: Comparative study and parametric influence on the product yield and their characterization. Journal of Environmental Chemical Engineering. 7: 102903.
19- Yorgun, S. and Yıldız, D. 2015. Slow pyrolysis of paulownia wood: Effects of pyrolysis parameters on product yields and bio-oil characterization. Journal of Analytical and Applied Pyrolysis. 114: 68-78.
20- Saikia, R., Chutia, R.S., Kataki, R. and Pant, K.K. 2015. Perennial grass (Arundo donax L.) as a feedstock for thermo-chemical conversion to energy and materials. Bioresource Technology. 188: 265-272.
21- Varma, A.K. and Mondal, P. 2018. Pyrolysis of pine needles: effects of process parameters on products yield and analysis of products. Journal of Thermal Analysis and Calorimetry. 131(3): 2057-2072.
22- Uçar, S. and Karagöz, S. 2009. The slow pyrolysis of pomegranate seeds: The effect of temperature on the product yields and bio-oil properties. Journal of Analytical and Applied Pyrolysis. 84: 151-156.
23- Önal, E.P., Uzun, B.B. and Pütün, A.E. 2011. Steam pyrolysis of an industrial waste for bio-oil production. Fuel Processing Technology. 92: 879-885.
24- David, E. and Kopac, J. 2018. Pyrolysis of rapeseed oil cake in a fixed bed reactor to produce bio-oil. Journal of Analytical and Applied Pyrolysis. 134: 495-502.
25- Uçar, S. and Ozkan, A.R. 2008. Characterization of products from the pyrolysis of rapeseed oil cake. Bioresource Technology. 99: 8771-8776.
26- Abu, M.S. and Titiloye, J.O. 2013. Catalytic pyrolysis of rice husk for bio-oil production. Journal of Analytical and Applied Pyrolysis. 103: 362-368.
27- Onay, O. 2007. Influence of pyrolysis temperature and heating rate on the production of bio-oil and char from safflower seed by pyrolysis, using a well-swept fixed-bed reactor. Fuel Processing Technology. 88: 523-531.
28- Şensöz, S. and Angın, D. 2008. Pyrolysis of safflower (Charthamus tinctorius L.) seed press cake: Part 1. The effects of pyrolysis parameters on the product yields. Bioresource Technology. 99: 5492-5497.
29- Varma, A.K. and Mondal, P. 2017. Pyrolysis of sugarcane bagasse in semi batch reactor: Effects of process parameters on product yields and characterization of products. Industrial Crops and Products. 95: 704-717.
30- Pütün, A.E., Önal, E.P., Uzun, B.B. and Özbay, N. 2007. Comparison between the “slow” and “fast” pyrolysis of tobacco residue. Industrial Crops and Products. 26: 307-314.